## Hoja1
Surface_Area | Volume_Fraction | Structure_Volume | Tortuosity | fr_gas | fr_liq | concentration_(M) | temperature | STY | YIELD
1522.606 | 53.61513 | 421.1472 | 4.775422 | 275 | 125 | 4 | 60 | 99.74164 | 14.41
1522.606 | 53.61513 | 421.1472 | 4.775422 | 163 | 88 | 4 | 90 | 121.0422 | 24.84
1522.606 | 53.61513 | 421.1472 | 4.775422 | 500 | 163 | 4 | 60 | 143.5117 | 15.9
1522.606 | 53.61513 | 421.1472 | 4.775422 | 388 | 200 | 3 | 60 | 156.0704 | 18.79
1522.606 | 53.61513 | 421.1472 | 4.775422 | 163 | 88 | 3 | 60 | 62.89662 | 17.21
1522.606 | 53.61513 | 421.1472 | 4.775422 | 500 | 125 | 3 | 90 | 118.5686 | 22.84
1522.606 | 53.61513 | 421.1472 | 4.775422 | 163 | 88 | 3 | 120 | 119.9092 | 32.81
1522.606 | 53.61513 | 421.1472 | 4.775422 | 275 | 163 | 2 | 90 | 107.9948 | 23.93
1522.606 | 53.61513 | 421.1472 | 4.775422 | 50 | 125 | 2 | 90 | 77.48838 | 22.39
1522.606 | 53.61513 | 421.1472 | 4.775422 | 50 | 50 | 2 | 120 | 47.17828 | 34.08
1522.606 | 53.61513 | 421.1472 | 4.775422 | 50 | 88 | 2 | 120 | 84.61745 | 34.73
1552.181 | 38.81565 | 304.9432 | 4.483608 | 388 | 125 | 2 | 60 | 50.52746 | 19.26
1552.181 | 38.81565 | 304.9432 | 4.483608 | 388 | 88 | 2 | 120 | 111.0173 | 60.11
1552.181 | 38.81565 | 304.9432 | 4.483608 | 500 | 88 | 3 | 120 | 158.0486 | 57.05
1026.825 | 34.57779 | 271.5731 | 3.235696 | 50 | 125 | 2 | 90 | 60.59651 | 24.67
1026.825 | 34.57779 | 271.5731 | 3.235696 | 388 | 50 | 3 | 90 | 56.53381 | 38.36
1026.825 | 34.57779 | 271.5731 | 3.235696 | 50 | 88 | 3 | 90 | 80.12356 | 30.89
1026.825 | 34.57779 | 271.5731 | 3.235696 | 388 | 88 | 3 | 60 | 57.50532 | 22.17
1026.825 | 34.57779 | 271.5731 | 3.235696 | 275 | 163 | 4 | 60 | 96.53822 | 15.07
1026.825 | 34.57779 | 271.5731 | 3.235696 | 500 | 200 | 4 | 90 | 136.6872 | 17.39
1026.825 | 34.57779 | 271.5731 | 3.235696 | 388 | 125 | 4 | 60 | 84.44702 | 17.19
1008.259 | 24.6808 | 193.8427 | 3.307181 | 50 | 50 | 2 | 90 | 24.44745 | 28.67
1008.259 | 24.6808 | 193.8427 | 3.307181 | 500 | 50 | 2 | 60 | 24.16605 | 28.34
1008.259 | 24.6808 | 193.8427 | 3.307181 | 50 | 163 | 2 | 90 | 64.38164 | 23.16
1008.259 | 24.6808 | 193.8427 | 3.307181 | 388 | 163 | 2 | 120 | 69.02401 | 24.83
1008.259 | 24.6808 | 193.8427 | 3.307181 | 388 | 125 | 2 | 60 | 37.07195 | 17.39
1008.259 | 24.6808 | 193.8427 | 3.307181 | 388 | 50 | 4 | 90 | 54.67634 | 32.06
1008.259 | 24.6808 | 193.8427 | 3.307181 | 50 | 50 | 4 | 120 | 50.02049 | 29.33
1008.259 | 24.6808 | 193.8427 | 3.307181 | 388 | 125 | 3 | 120 | 90.11107 | 28.18
1008.259 | 24.6808 | 193.8427 | 3.307181 | 163 | 88 | 3 | 120 | 77.57559 | 34.46
1762.823 | 67.53957 | 530.9159 | 5.073653 | 500 | 200 | 2 | 60 | 171.0189 | 20.41
1762.823 | 67.53957 | 530.9159 | 5.073653 | 50 | 163 | 2 | 90 | 126.815 | 18.57
1762.823 | 67.53957 | 530.9159 | 5.073653 | 275 | 200 | 2 | 90 | 182.1632 | 21.74
1762.823 | 67.53957 | 530.9159 | 5.073653 | 500 | 200 | 3 | 60 | 230.888 | 18.37
1762.823 | 67.53957 | 530.9159 | 5.073653 | 275 | 125 | 4 | 60 | 147.2639 | 14.06
1762.823 | 67.53957 | 530.9159 | 5.073653 | 500 | 88 | 4 | 60 | 111.0475 | 15.06
1762.823 | 67.53957 | 530.9159 | 5.073653 | 500 | 88 | 4 | 90 | 181.761 | 24.65
1762.823 | 67.53957 | 530.9159 | 5.073653 | 50 | 125 | 4 | 120 | 244.0433 | 23.3
1936.963 | 50.01703 | 397.657 | 5.500898 | 50 | 200 | 2 | 90 | 128.312 | 24.27
1936.963 | 50.01703 | 397.657 | 5.500898 | 388 | 200 | 2 | 60 | 115.2535 | 21.8
1936.963 | 50.01703 | 397.657 | 5.500898 | 50 | 50 | 4 | 60 | 33.3072 | 12.6
1936.963 | 50.01703 | 397.657 | 5.500898 | 500 | 163 | 3 | 90 | 148.4593 | 22.97
1936.963 | 50.01703 | 397.657 | 5.500898 | 50 | 50 | 3 | 90 | 60.11157 | 30.32
1936.963 | 50.01703 | 397.657 | 5.500898 | 500 | 163 | 3 | 120 | 279.5327 | 43.25
1936.963 | 50.01703 | 397.657 | 5.500898 | 275 | 50 | 3 | 120 | 135.03294 | 68.11
2002.427 | 30.45804 | 240.9471 | 5.617747 | 163 | 200 | 3 | 60 | 93.51637 | 16.79
2002.427 | 30.45804 | 240.9471 | 5.617747 | 50 | 50 | 3 | 60 | 89.01878 | 63.93
2002.427 | 30.45804 | 240.9471 | 5.617747 | 388 | 50 | 3 | 120 | 128.9958 | 92.64
2002.427 | 30.45804 | 240.9471 | 5.617747 | 50 | 125 | 3 | 120 | 131.9686 | 37.91
2002.427 | 30.45804 | 240.9471 | 5.617747 | 275 | 163 | 2 | 90 | 204.3014 | 67.51
2002.427 | 30.45804 | 240.9471 | 5.617747 | 275 | 163 | 2 | 120 | 158.3631 | 52.33
2002.427 | 30.45804 | 240.9471 | 5.617747 | 500 | 200 | 4 | 90 | 232.5192 | 31.31
2002.427 | 30.45804 | 240.9471 | 5.617747 | 163 | 125 | 4 | 60 | 121.7922 | 26.24
2002.427 | 30.45804 | 240.9471 | 5.617747 | 275 | 125 | 4 | 120 | 157.4387 | 33.92
980.6077 | 14.62706 | 115.3689 | 3.324324 | 388 | 125 | 2 | 60 | 29.75202 | 15.8
980.6077 | 14.62706 | 115.3689 | 3.324324 | 163 | 50 | 2 | 90 | 31.83843 | 42.27
980.6077 | 14.62706 | 115.3689 | 3.324324 | 275 | 125 | 2 | 90 | 66.50895 | 35.32
980.6077 | 14.62706 | 115.3689 | 3.324324 | 500 | 200 | 3 | 60 | 242.5505 | 53.67
1545.091 | 23.26677 | 182.7753 | 4.975514 | 275 | 125 | 3 | 120 | 157.1165 | 50.04